## Curve
Littelfuse.com
Disclaimer Notice
Information furnished is believed to be accurate and reliable. However, users should independently evaluate the suitability of and test each product selected for their own applications. Littelfuse products are not designed for, and may not be used in, all applications. Read complete Disclaimer Notice at:
www.littelfuse.com/disclaimer-electronics
© 2017 Littelfuse, Inc.
Specifications subject to change without notice.
Revised: 07/10/17
PPG101B1 REV."D" (RESISTANCE VERSUS TEMPERATURE TABLE)
Temperature (°C) | Resistance (Ω) | Tolerance
|  | (±°C) | (±Ω)
-50 | 80.30628 | 0.55 | 0.2184204
-49 | 80.70334 | 0.545 | 0.2163583
-48 | 81.10026 | 0.54 | 0.214298
-47 | 81.49704 | 0.535 | 0.2122396
-46 | 81.89368 | 0.53 | 0.2101829
-45 | 82.29018 | 0.525 | 0.2081279
-44 | 82.68654 | 0.52 | 0.2060747
-43 | 83.08277 | 0.515 | 0.2040232
-42 | 83.47887 | 0.51 | 0.2019734
-41 | 83.87483 | 0.505 | 0.1999254
-40 | 84.27065 | 0.5 | 0.1978789
-39 | 84.66634 | 0.495 | 0.1958342
-38 | 85.0619 | 0.49 | 0.1937911
-37 | 85.45733 | 0.485 | 0.1917496
-36 | 85.85262 | 0.48 | 0.1897098
-35 | 86.24779 | 0.475 | 0.1876715
-34 | 86.64282 | 0.47 | 0.1856349
-33 | 87.03772 | 0.465 | 0.1835998
-32 | 87.43249 | 0.46 | 0.1815663
-31 | 87.82714 | 0.455 | 0.1795343
-30 | 88.22166 | 0.45 | 0.1775039
-29 | 88.61605 | 0.445 | 0.175475
-28 | 89.01031 | 0.44 | 0.1734476
-27 | 89.40444 | 0.435 | 0.1714217
-26 | 89.79845 | 0.43 | 0.1693973
-25 | 90.19234 | 0.425 | 0.1673744
-24 | 90.5861 | 0.42 | 0.1653529
-23 | 90.97973 | 0.415 | 0.1633329
-22 | 91.37325 | 0.41 | 0.1613143
-21 | 91.76663 | 0.405 | 0.1592972
-20 | 92.1599 | 0.4 | 0.1572814
-19 | 92.55304 | 0.395 | 0.1552671
-18 | 92.94606 | 0.39 | 0.1532542
-17 | 93.33896 | 0.385 | 0.1512426
-16 | 93.73174 | 0.38 | 0.1492325
-15 | 94.12439 | 0.375 | 0.1472236
-14 | 94.51693 | 0.37 | 0.1452162
-13 | 94.90935 | 0.365 | 0.1432101
-12 | 95.30164 | 0.36 | 0.1412053
-11 | 95.69382 | 0.355 | 0.1392019
-10 | 96.08588 | 0.35 | 0.1371997
-9 | 96.47782 | 0.345 | 0.1351989
-8 | 96.86964 | 0.34 | 0.1331994
-7 | 97.26134 | 0.335 | 0.1312012
-6 | 97.65293 | 0.33 | 0.1292042
-5 | 98.0444 | 0.325 | 0.1272085
-4 | 98.43575 | 0.32 | 0.1252141
-3 | 98.82699 | 0.315 | 0.123221
-2 | 99.21811 | 0.31 | 0.1212291
-1 | 99.60911 | 0.305 | 0.1192384
0 | 100 | 0.3 | 0.117249
1 | 100.3908 | 0.305 | 0.1191679
2 | 100.781429 | 0.31 | 0.1210857
3 | 101.172 | 0.315 | 0.1230023
4 | 101.562396 | 0.32 | 0.1249178
5 | 101.9527 | 0.325 | 0.1268321
6 | 102.342901 | 0.33 | 0.1287452
7 | 102.733 | 0.335 | 0.1306572
8 | 103.122944 | 0.34 | 0.132568
9 | 103.5128 | 0.345 | 0.1344777
10 | 103.902525 | 0.35 | 0.13638625
11 | 104.2921 | 0.355 | 0.1382936
12 | 104.681644 | 0.36 | 0.14019984
13 | 105.071 | 0.365 | 0.1421049
14 | 105.460301 | 0.37 | 0.1440088
15 | 105.8495 | 0.375 | 0.1459116
16 | 106.238496 | 0.38 | 0.1478132
17 | 106.6274 | 0.385 | 0.1497136025
18 | 107.016229 | 0.39 | 0.1516129
19 | 107.4049 | 0.395 | 0.153511
20 | 107.7935 | 0.4 | 0.155408
21 | 108.182 | 0.405 | 0.1573038
22 | 108.570309 | 0.41 | 0.15919849
23 | 108.9585 | 0.415 | 0.161092
24 | 109.346656 | 0.42 | 0.1629844
25 | 109.7347 | 0.425 | 0.1648755625
26 | 110.122541 | 0.43 | 0.1667656
27 | 110.5103 | 0.435 | 0.1686545
28 | 110.897964 | 0.44 | 0.1705422
29 | 111.2855 | 0.445 | 0.1724288
30 | 111.672925 | 0.45 | 0.1743142
31 | 112.0602 | 0.455 | 0.1761985
32 | 112.447424 | 0.46 | 0.1780816
33 | 112.8345 | 0.465 | 0.1799636
34 | 113.221461 | 0.47 | 0.1818444
35 | 113.6083 | 0.475 | 0.1837241
36 | 113.995036 | 0.48 | 0.1856026
37 | 114.3817 | 0.485 | 0.1874799
38 | 114.768149 | 0.49 | 0.1893561
39 | 115.1545 | 0.495 | 0.1912311
40 | 115.5408 | 0.5 | 0.193105
41 | 115.927 | 0.505 | 0.1949777
42 | 116.312989 | 0.51 | 0.1968493
43 | 116.6989 | 0.515 | 0.1987197
44 | 117.084716 | 0.52 | 0.200589
45 | 117.4704 | 0.525 | 0.2024571
46 | 117.855981 | 0.53 | 0.204324
47 | 118.2414 | 0.535 | 0.2061898025
48 | 118.626784 | 0.54 | 0.20805444
49 | 119.012 | 0.545 | 0.2099179
50 | 119.397125 | 0.55 | 0.2117802
51 | 119.7821 | 0.555 | 0.2136414
52 | 120.167004 | 0.56 | 0.2155014
53 | 120.5518 | 0.565 | 0.2173603
54 | 120.936421 | 0.57 | 0.21921801
55 | 121.321 | 0.575 | 0.2210745625
56 | 121.705376 | 0.58 | 0.22293
57 | 122.0897 | 0.585 | 0.2247842
58 | 122.473869 | 0.59 | 0.22663729
59 | 122.8579 | 0.595 | 0.2284892
60 | 123.2419 | 0.6 | 0.23034
61 | 123.6257 | 0.605 | 0.2321896225
62 | 124.009469 | 0.61 | 0.2340381
63 | 124.3931 | 0.615 | 0.2358854
64 | 124.776576 | 0.62 | 0.2377316
65 | 125.16 | 0.625 | 0.2395766
66 | 125.543221 | 0.63 | 0.2414204
67 | 125.9264 | 0.635 | 0.2432631025
68 | 126.309404 | 0.64 | 0.24510464
69 | 126.6923 | 0.645 | 0.2469450225
70 | 127.075125 | 0.65 | 0.24878425
71 | 127.4578 | 0.655 | 0.2506223
72 | 127.840384 | 0.66 | 0.2524592
73 | 128.2228 | 0.665 | 0.2542950025
74 | 128.605181 | 0.67 | 0.2561296
75 | 128.9874 | 0.675 | 0.2579631
76 | 129.369516 | 0.68 | 0.25979536
77 | 129.7515 | 0.685 | 0.2616265
78 | 130.133389 | 0.69 | 0.2634565
79 | 130.5152 | 0.695 | 0.2652853
80 | 130.8968 | 0.7 | 0.267113
81 | 131.2783 | 0.705 | 0.2689395
82 | 131.659749 | 0.71 | 0.2707649
83 | 132.0411 | 0.715 | 0.2725891
84 | 132.422236 | 0.72 | 0.2744122
85 | 132.8033 | 0.725 | 0.2762341
86 | 133.184261 | 0.73 | 0.2780548
87 | 133.5651 | 0.735 | 0.2798744025
88 | 133.945824 | 0.74 | 0.2816928
89 | 134.3264 | 0.745 | 0.2835101
90 | 134.706925 | 0.75 | 0.2853262
91 | 135.0873 | 0.755 | 0.2871412
92 | 135.467564 | 0.76 | 0.288955
93 | 135.8477 | 0.765 | 0.2907677
94 | 136.227741 | 0.77 | 0.29257921
95 | 136.6077 | 0.775 | 0.2943895625
96 | 136.987456 | 0.78 | 0.2961988
97 | 137.3671 | 0.785 | 0.2980068
98 | 137.746709 | 0.79 | 0.2998137
99 | 138.1262 | 0.795 | 0.3016194
100 | 138.5055 | 0.8 | 0.303424
101 | 138.8847 | 0.805 | 0.3052274
102 | 139.263829 | 0.81 | 0.3070297
103 | 139.6428 | 0.815 | 0.3088308025
104 | 140.021696 | 0.82 | 0.3106308
105 | 140.4005 | 0.825 | 0.3124295625
106 | 140.779101 | 0.83 | 0.3142272
107 | 141.1576 | 0.835 | 0.3160237
108 | 141.536044 | 0.84 | 0.317819
109 | 141.9143 | 0.845 | 0.3196132
110 | 142.292525 | 0.85 | 0.3214062
111 | 142.6706 | 0.855 | 0.3231981225
112 | 143.048544 | 0.86 | 0.3249888
113 | 143.4264 | 0.865 | 0.3267784025
114 | 143.804101 | 0.87 | 0.3285668
115 | 144.1817 | 0.875 | 0.3303541
116 | 144.559196 | 0.88 | 0.3321402
117 | 144.9366 | 0.885 | 0.3339251
118 | 145.313829 | 0.89 | 0.3357089
119 | 145.691 | 0.895 | 0.3374915
120 | 146.068 | 0.9 | 0.339273
121 | 146.4449 | 0.905 | 0.3410533225
122 | 146.821709 | 0.91 | 0.3428325
123 | 147.1984 | 0.915 | 0.3446105
124 | 147.574956 | 0.92 | 0.3463874
125 | 147.9514 | 0.925 | 0.3481631
126 | 148.327741 | 0.93 | 0.3499376
127 | 148.704 | 0.935 | 0.3517110025
128 | 149.080064 | 0.94 | 0.35348324
129 | 149.4561 | 0.945 | 0.3552543
130 | 149.831925 | 0.95 | 0.3570242
131 | 150.2077 | 0.955 | 0.358793
132 | 150.583324 | 0.96 | 0.36056064
133 | 150.9589 | 0.965 | 0.3623271
134 | 151.334261 | 0.97 | 0.36409241
135 | 151.7096 | 0.975 | 0.3658565625
136 | 152.084736 | 0.98 | 0.3676196
137 | 152.4598 | 0.985 | 0.3693814025
138 | 152.834749 | 0.99 | 0.3711421
139 | 153.2096 | 0.995 | 0.3729016
140 | 153.5843 | 1 | 0.37466
141 | 153.9589 | 1.005 | 0.3764172
142 | 154.333389 | 1.01 | 0.3781733
143 | 154.7078 | 1.015 | 0.3799282
144 | 155.082016 | 1.02 | 0.381682
145 | 155.4562 | 1.025 | 0.3834346
146 | 155.830181 | 1.03 | 0.38518601
147 | 156.2041 | 1.035 | 0.3869363
148 | 156.577884 | 1.04 | 0.38868544
149 | 156.9516 | 1.045 | 0.3904334
150 | 157.325125 | 1.05 | 0.3921802
151 | 157.6986 | 1.055 | 0.3939259
152 | 158.071904 | 1.06 | 0.39567044
153 | 158.4451 | 1.065 | 0.3974138
154 | 158.818221 | 1.07 | 0.39915601
155 | 159.1912 | 1.075 | 0.4008971
156 | 159.564076 | 1.08 | 0.402637
157 | 159.9368 | 1.085 | 0.4043757
158 | 160.309469 | 1.09 | 0.4061133
159 | 160.682 | 1.095 | 0.4078497225
160 | 161.0544 | 1.1 | 0.409585
161 | 161.4267 | 1.105 | 0.4113191
162 | 161.798869 | 1.11 | 0.4130521
163 | 162.1709 | 1.115 | 0.4147839
164 | 162.542876 | 1.12 | 0.4165146
165 | 162.9147 | 1.125 | 0.4182441
166 | 163.286421 | 1.13 | 0.4199724
167 | 163.658 | 1.135 | 0.4216996
168 | 164.029504 | 1.14 | 0.4234256
169 | 164.4009 | 1.145 | 0.4251505
170 | 164.772125 | 1.15 | 0.42687425
171 | 165.1433 | 1.155 | 0.4285968
172 | 165.514284 | 1.16 | 0.4303182
173 | 165.8852 | 1.165 | 0.4320385
174 | 166.255981 | 1.17 | 0.43375761
175 | 166.6267 | 1.175 | 0.4354756
176 | 166.997216 | 1.18 | 0.43719236
177 | 167.3677 | 1.185 | 0.4389080025
178 | 167.737989 | 1.19 | 0.4406225
179 | 168.1082 | 1.195 | 0.4423358225
180 | 168.4783 | 1.2 | 0.444048
181 | 168.8483 | 1.205 | 0.4457590225
182 | 169.218149 | 1.21 | 0.4474689
183 | 169.5879 | 1.215 | 0.4491776
184 | 169.957536 | 1.22 | 0.45088516
185 | 170.3271 | 1.225 | 0.4525915625
186 | 170.696461 | 1.23 | 0.45429681
187 | 171.0658 | 1.235 | 0.4560009
188 | 171.434924 | 1.24 | 0.4577038
189 | 171.804 | 1.245 | 0.4594056225
190 | 172.172925 | 1.25 | 0.4611062
191 | 172.5418 | 1.255 | 0.4628057
192 | 172.910464 | 1.26 | 0.464504
193 | 173.2791 | 1.265 | 0.4662012025
194 | 173.647541 | 1.27 | 0.4678972
195 | 174.0159 | 1.275 | 0.4695920625
196 | 174.384156 | 1.28 | 0.47128576
197 | 174.7523 | 1.285 | 0.4729783025
198 | 175.120309 | 1.29 | 0.47466969
199 | 175.4882 | 1.295 | 0.4763599
200 | 175.856 | 1.3 | 0.478049
201 | 176.2237 | 1.305 | 0.4797369
202 | 176.591229 | 1.31 | 0.4814237
203 | 176.9587 | 1.315 | 0.4831093025
204 | 177.325996 | 1.32 | 0.4847938
205 | 177.6932 | 1.325 | 0.4864770625
206 | 178.060301 | 1.33 | 0.4881592
207 | 178.4273 | 1.335 | 0.4898402
208 | 178.794144 | 1.34 | 0.49152004
209 | 179.1609 | 1.345 | 0.4931987
210 | 179.527525 | 1.35 | 0.4948762
211 | 179.894 | 1.355 | 0.4965526
212 | 180.260444 | 1.36 | 0.49822784
213 | 180.6267 | 1.365 | 0.4999019025
214 | 180.992901 | 1.37 | 0.5015748
215 | 181.359 | 1.375 | 0.5032465625
216 | 181.724896 | 1.38 | 0.5049172
217 | 182.0907 | 1.385 | 0.5065866
218 | 182.456429 | 1.39 | 0.5082549
219 | 182.822 | 1.395 | 0.509922
220 | 183.1875 | 1.4 | 0.511588
221 | 183.5529 | 1.405 | 0.5132528
222 | 183.918109 | 1.41 | 0.51491649
223 | 184.2832 | 1.415 | 0.5165790025
224 | 184.648256 | 1.42 | 0.5182404
225 | 185.0132 | 1.425 | 0.5199005625
226 | 185.377941 | 1.43 | 0.5215596
227 | 185.7426 | 1.435 | 0.5232175025
228 | 186.107164 | 1.44 | 0.52487424
229 | 186.4716 | 1.445 | 0.5265298225
230 | 186.835925 | 1.45 | 0.5281842
231 | 187.2001 | 1.455 | 0.5298375
232 | 187.564224 | 1.46 | 0.53148964
233 | 187.9282 | 1.465 | 0.5331406
234 | 188.292061 | 1.47 | 0.53479041
235 | 188.6558 | 1.475 | 0.5364391
236 | 189.019436 | 1.48 | 0.53808656
237 | 189.383 | 1.485 | 0.5397329
238 | 189.746349 | 1.49 | 0.5413781
239 | 190.1096 | 1.495 | 0.5430221225
240 | 190.4728 | 1.5 | 0.544665
241 | 190.8359 | 1.505 | 0.5463067
242 | 191.198789 | 1.51 | 0.54794729
243 | 191.5616 | 1.515 | 0.5495867
244 | 191.924316 | 1.52 | 0.55122496
245 | 192.2869 | 1.525 | 0.5528621
246 | 192.649381 | 1.53 | 0.554498
247 | 193.0117 | 1.535 | 0.5561328025
248 | 193.373984 | 1.54 | 0.55776644
249 | 193.7361 | 1.545 | 0.5593989
250 | 194.098125 | 1.55 | 0.56103025
251 | 194.46 | 1.555 | 0.5626604
252 | 194.821804 | 1.56 | 0.5642894
253 | 195.1835 | 1.565 | 0.5659173025
254 | 195.545021 | 1.57 | 0.567544
255 | 195.9065 | 1.575 | 0.5691696
256 | 196.267776 | 1.58 | 0.570794
257 | 196.629 | 1.585 | 0.5724172
258 | 196.990069 | 1.59 | 0.5740393
259 | 197.351 | 1.595 | 0.5756602225
260 | 197.7119 | 1.6 | 0.57728
261 | 198.0726 | 1.605 | 0.5788986
262 | 198.433269 | 1.61 | 0.5805161
263 | 198.7938 | 1.615 | 0.5821324
264 | 199.154176 | 1.62 | 0.5837476
265 | 199.5145 | 1.625 | 0.5853616
266 | 199.874621 | 1.63 | 0.58697441
267 | 200.2347 | 1.635 | 0.5885861025
268 | 200.594604 | 1.64 | 0.5901966
269 | 200.9544 | 1.645 | 0.5918060225
270 | 201.314125 | 1.65 | 0.5934143
271 | 201.6737 | 1.655 | 0.5950213
272 | 202.033184 | 1.66 | 0.5966272
273 | 202.3925 | 1.665 | 0.598232
274 | 202.751781 | 1.67 | 0.5998356
275 | 203.1109 | 1.675 | 0.6014381
276 | 203.469916 | 1.68 | 0.60303936
277 | 203.8288 | 1.685 | 0.6046395
278 | 204.187589 | 1.69 | 0.6062385
279 | 204.5463 | 1.695 | 0.6078363
280 | 204.9048 | 1.7 | 0.609433
281 | 205.2632 | 1.705 | 0.6110285
282 | 205.621549 | 1.71 | 0.61262289
283 | 205.9798 | 1.715 | 0.6142161025
284 | 206.337836 | 1.72 | 0.61580816
285 | 206.6958 | 1.725 | 0.6173990625
286 | 207.053661 | 1.73 | 0.6189888
287 | 207.4114 | 1.735 | 0.6205774
288 | 207.769024 | 1.74 | 0.6221648
289 | 208.1265 | 1.745 | 0.6237511225
290 | 208.483925 | 1.75 | 0.62533625
291 | 208.8412 | 1.755 | 0.6269202
292 | 209.198364 | 1.76 | 0.62850304
293 | 209.5554 | 1.765 | 0.6300847
294 | 209.912341 | 1.77 | 0.6316652
295 | 210.2692 | 1.775 | 0.6332445625
296 | 210.625856 | 1.78 | 0.6348228
297 | 210.9824 | 1.785 | 0.6363998
298 | 211.338909 | 1.79 | 0.6379757
299 | 211.6953 | 1.795 | 0.6395504
300 | 212.0515 | 1.8 | 0.641124
301 | 212.4076 | 1.805 | 0.6426964
302 | 212.763629 | 1.81 | 0.6442677
303 | 213.1195 | 1.815 | 0.6458378
304 | 213.475296 | 1.82 | 0.64740676
305 | 213.831 | 1.825 | 0.6489745625
306 | 214.186501 | 1.83 | 0.6505412
307 | 214.5419 | 1.835 | 0.6521067
308 | 214.897244 | 1.84 | 0.653671
309 | 215.2524 | 1.845 | 0.6552342
310 | 215.607525 | 1.85 | 0.6567963
311 | 215.9625 | 1.855 | 0.6583571
312 | 216.317344 | 1.86 | 0.6599168
313 | 216.6721 | 1.865 | 0.6614754
314 | 217.026701 | 1.87 | 0.6630328
315 | 217.3812 | 1.875 | 0.6645890625
316 | 217.735596 | 1.88 | 0.6661442
317 | 218.0899 | 1.885 | 0.6676981
318 | 218.444029 | 1.89 | 0.6692509
319 | 218.7981 | 1.895 | 0.6708025
320 | 219.152 | 1.9 | 0.672353
321 | 219.5058 | 1.905 | 0.6739023225
322 | 219.859509 | 1.91 | 0.6754505
323 | 220.2131 | 1.915 | 0.6769975025
324 | 220.566556 | 1.92 | 0.6785434
325 | 220.9199 | 1.925 | 0.6800881
326 | 221.273141 | 1.93 | 0.6816316
327 | 221.6263 | 1.935 | 0.683174
328 | 221.979264 | 1.94 | 0.6847152
329 | 222.3322 | 1.945 | 0.6862553
330 | 222.684925 | 1.95 | 0.6877942
331 | 223.0376 | 1.955 | 0.689332
332 | 223.390124 | 1.96 | 0.6908686
333 | 223.7426 | 1.965 | 0.6924041
334 | 224.094861 | 1.97 | 0.6939384
335 | 224.4471 | 1.975 | 0.6954716
336 | 224.799136 | 1.98 | 0.6970036
337 | 225.1511 | 1.985 | 0.6985344025
338 | 225.502949 | 1.99 | 0.7000641
339 | 225.8547 | 1.995 | 0.7015926225
340 | 226.2063 | 2 | 0.70312
341 | 226.5578 | 2.005 | 0.7046462
342 | 226.909189 | 2.01 | 0.70617129
343 | 227.2605 | 2.015 | 0.7076952
344 | 227.611616 | 2.02 | 0.70921796
345 | 227.9627 | 2.025 | 0.7107396
346 | 228.313581 | 2.03 | 0.71226001
347 | 228.6644 | 2.035 | 0.7137793
348 | 229.015084 | 2.04 | 0.7152974
349 | 229.3657 | 2.045 | 0.7168144
350 | 229.716125 | 2.05 | 0.7183302
351 | 230.0665 | 2.055 | 0.7198449225
352 | 230.416704 | 2.06 | 0.72135844
353 | 230.7668 | 2.065 | 0.7228708
354 | 231.116821 | 2.07 | 0.724382
355 | 231.4667 | 2.075 | 0.7258921
356 | 231.816476 | 2.08 | 0.727401
357 | 232.1661 | 2.085 | 0.7289087025
358 | 232.515669 | 2.09 | 0.7304153
359 | 232.8651 | 2.095 | 0.7319207225
360 | 233.2144 | 2.1 | 0.733425
361 | 233.5636 | 2.105 | 0.7349281
362 | 233.912669 | 2.11 | 0.7364301
363 | 234.2616 | 2.115 | 0.7379309
364 | 234.610476 | 2.12 | 0.73943056
365 | 234.9592 | 2.125 | 0.7409291
366 | 235.307821 | 2.13 | 0.7424264
367 | 235.6563 | 2.135 | 0.7439226
368 | 236.004704 | 2.14 | 0.7454176
369 | 236.353 | 2.145 | 0.7469115
370 | 236.701125 | 2.15 | 0.74840425
371 | 237.0492 | 2.155 | 0.7498958
372 | 237.397084 | 2.16 | 0.7513862
373 | 237.7449 | 2.165 | 0.7528755025
374 | 238.092581 | 2.17 | 0.7543636
375 | 238.4402 | 2.175 | 0.7558506
376 | 238.787616 | 2.18 | 0.75733636
377 | 239.135 | 2.185 | 0.7588210025
378 | 239.482189 | 2.19 | 0.76030449
379 | 239.8293 | 2.195 | 0.7617868
380 | 240.1763 | 2.2 | 0.763268
381 | 240.5232 | 2.205 | 0.764748
382 | 240.869949 | 2.21 | 0.7662269
383 | 241.2166 | 2.215 | 0.7677046
384 | 241.563136 | 2.22 | 0.76918116
385 | 241.9096 | 2.225 | 0.7706565625
386 | 242.255861 | 2.23 | 0.7721308
387 | 242.6021 | 2.235 | 0.7736039
388 | 242.948124 | 2.24 | 0.77507584
389 | 243.2941 | 2.245 | 0.7765466225
390 | 243.639925 | 2.25 | 0.77801625
391 | 243.9857 | 2.255 | 0.7794847
392 | 244.331264 | 2.26 | 0.780952
393 | 244.6768 | 2.265 | 0.7824182025
394 | 245.022141 | 2.27 | 0.7838832
395 | 245.3674 | 2.275 | 0.7853471
396 | 245.712556 | 2.28 | 0.7868098
397 | 246.0576 | 2.285 | 0.7882713
398 | 246.402509 | 2.29 | 0.7897317
399 | 246.7473 | 2.295 | 0.7911909
400 | 247.092 | 2.3 | 0.792649
401 | 247.4366 | 2.305 | 0.7941059225
402 | 247.781029 | 2.31 | 0.79556169
403 | 248.1254 | 2.315 | 0.7970163
404 | 248.469596 | 2.32 | 0.7984698
405 | 248.8137 | 2.325 | 0.7999221
406 | 249.157701 | 2.33 | 0.8013732
407 | 249.5016 | 2.335 | 0.8028232025
408 | 249.845344 | 2.34 | 0.804272
409 | 250.189 | 2.345 | 0.8057197
410 | 250.532525 | 2.35 | 0.8071663
411 | 250.8759 | 2.355 | 0.8086116
412 | 251.219244 | 2.36 | 0.81005584
413 | 251.5624 | 2.365 | 0.8114989
414 | 251.905501 | 2.37 | 0.8129408
415 | 252.2485 | 2.375 | 0.8143816
416 | 252.591296 | 2.38 | 0.8158212
417 | 252.934 | 2.385 | 0.8172596
418 | 253.276629 | 2.39 | 0.8186969
419 | 253.6191 | 2.395 | 0.820133
420 | 253.9615 | 2.4 | 0.821568
421 | 254.3038 | 2.405 | 0.8230018225
422 | 254.645909 | 2.41 | 0.8244345
423 | 254.9879 | 2.415 | 0.825866
424 | 255.329856 | 2.42 | 0.82729636
425 | 255.6717 | 2.425 | 0.8287256
426 | 256.013341 | 2.43 | 0.8301536
427 | 256.3549 | 2.435 | 0.8315805025
428 | 256.696364 | 2.44 | 0.8330062
429 | 257.0377 | 2.445 | 0.8344308225
430 | 257.378925 | 2.45 | 0.8358542
431 | 257.72 | 2.455 | 0.8372765
432 | 258.061024 | 2.46 | 0.83869764
433 | 258.4019 | 2.465 | 0.8401176
434 | 258.742661 | 2.47 | 0.8415364
435 | 259.0833 | 2.475 | 0.8429541
436 | 259.423836 | 2.48 | 0.8443706
437 | 259.7643 | 2.485 | 0.8457859
438 | 260.104549 | 2.49 | 0.84720009
439 | 260.4447 | 2.495 | 0.8486131
440 | 260.7848 | 2.5 | 0.850025
441 | 261.1248 | 2.505 | 0.8514357
442 | 261.464589 | 2.51 | 0.85284529
443 | 261.8043 | 2.515 | 0.8542537
444 | 262.143916 | 2.52 | 0.855661
445 | 262.4834 | 2.525 | 0.8570670625
446 | 262.822781 | 2.53 | 0.858472
447 | 263.162 | 2.535 | 0.8598758
448 | 263.501184 | 2.54 | 0.86127844
449 | 263.8402 | 2.545 | 0.8626799225
450 | 264.179125 | 2.55 | 0.86408025
451 | 264.5179 | 2.555 | 0.8654794
452 | 264.856604 | 2.56 | 0.86687744
453 | 265.1952 | 2.565 | 0.8682743025
454 | 265.533621 | 2.57 | 0.86967001
455 | 265.872 | 2.575 | 0.8710646
456 | 266.210176 | 2.58 | 0.872458
457 | 266.5483 | 2.585 | 0.8738502
458 | 266.886269 | 2.59 | 0.8752413
459 | 267.2241 | 2.595 | 0.8766312
460 | 267.5619 | 2.6 | 0.87802
461 | 267.8995 | 2.605 | 0.8794076225
462 | 268.237069 | 2.61 | 0.8807941
463 | 268.5745 | 2.615 | 0.8821794
464 | 268.911776 | 2.62 | 0.88356356
465 | 269.249 | 2.625 | 0.8849465625
466 | 269.586021 | 2.63 | 0.88632841
467 | 269.923 | 2.635 | 0.8877091025
468 | 270.259804 | 2.64 | 0.8890886
469 | 270.5965 | 2.645 | 0.890467
470 | 270.933125 | 2.65 | 0.8918442
471 | 271.2696 | 2.655 | 0.8932203
472 | 271.605984 | 2.66 | 0.8945952
473 | 271.9422 | 2.665 | 0.895969
474 | 272.278381 | 2.67 | 0.8973416
475 | 272.6144 | 2.675 | 0.8987131
476 | 272.950316 | 2.68 | 0.90008336
477 | 273.2861 | 2.685 | 0.9014525025
478 | 273.621789 | 2.69 | 0.9028205
479 | 273.9574 | 2.695 | 0.9041873225
480 | 274.2928 | 2.7 | 0.905553
481 | 274.6281 | 2.705 | 0.9069175
482 | 274.963349 | 2.71 | 0.9082809
483 | 275.2985 | 2.715 | 0.9096431
484 | 275.633436 | 2.72 | 0.91100416
485 | 275.9683 | 2.725 | 0.9123641
486 | 276.303061 | 2.73 | 0.91372281
487 | 276.6377 | 2.735 | 0.9150804
488 | 276.972224 | 2.74 | 0.9164368
489 | 277.3066 | 2.745 | 0.9177921225
490 | 277.640925 | 2.75 | 0.9191462
491 | 277.9751 | 2.755 | 0.9204992
492 | 278.309164 | 2.76 | 0.921851
493 | 278.6431 | 2.765 | 0.9232017
494 | 278.976941 | 2.77 | 0.9245512
495 | 279.3107 | 2.775 | 0.9258996
496 | 279.644256 | 2.78 | 0.92724676
497 | 279.9777 | 2.785 | 0.9285928025
498 | 280.311109 | 2.79 | 0.92993769
499 | 280.6444 | 2.795 | 0.9312814225
500 | 280.9775 | 2.8 | 0.932624